## Sheet 1 - F_K_edge
F_K_edge
energy eV | TinPFPB | energy eV | TMA_PFPB
675 | 0.000711651 | 680 | 0.000422298
675.1 | 0.000725458 | 680.1 | 0.000301036
675.2 | 0.000739247 | 680.2 | 0.000179761
675.3 | 0.000752976 | 680.3 | 5.84738e-05
675.4 | 0.000766668 | 680.4 | -0.000111014
675.5 | 0.000780319 | 680.5 | -0.000280515
675.6 | 0.000552694 | 680.6 | -0.00025565
675.7 | 0.00032505 | 680.7 | -0.000106785
675.8 | 9.73313e-05 | 680.8 | 4.20667e-05
675.9 | -0.000130406 | 680.9 | 0.000190906
676 | -0.000358206 | 681 | 0.000307107
676.1 | -0.000401135 | 681.1 | 0.000262483
676.2 | -0.000444105 | 681.2 | 0.000217846
676.3 | -0.000487127 | 681.3 | 0.000144548
676.4 | -0.000530176 | 681.4 | 7.12381e-05
676.5 | -0.000573295 | 681.5 | -2.08446e-06
676.6 | -0.000565481 | 681.6 | 1.55149e-05
676.7 | -0.00055773 | 681.7 | 3.31017e-05
676.8 | -0.000550013 | 681.8 | 5.0676e-05
676.9 | -0.000542337 | 681.9 | 0.000107707
677 | -0.000534717 | 682 | 0.000164725
677.1 | -0.000389676 | 682.1 | 7.36155e-05
677.2 | -0.000244706 | 682.2 | -6.32976e-06
677.3 | -9.97509e-05 | 682.3 | -8.62876e-05
677.4 | 4.51334e-05 | 682.4 | -0.000166258
677.5 | 0.000189992 | 682.5 | -0.00028559
677.6 | 0.000174337 | 682.6 | -0.00031462
677.7 | 0.000158639 | 682.7 | -0.000343663
677.8 | 0.000142914 | 682.8 | -0.000298075
677.9 | 0.000127118 | 682.9 | -0.0002525
678 | 0.000111304 | 683 | -0.000206938
678.1 | 0.000170836 | 683.1 | -0.000174218
678.2 | 0.000230342 | 683.2 | -0.00014151
678.3 | 0.000289797 | 683.3 | -0.000108815
678.4 | 0.00034921 | 683.4 | -0.000122841
678.5 | 0.000408586 | 683.5 | -0.000136879
678.6 | 0.000145698 | 683.6 | -0.000157028
678.7 | -0.000117208 | 683.7 | -0.000108394
678.8 | -0.000380189 | 683.8 | -5.97732e-05
678.9 | -0.000643192 | 683.9 | -1.11647e-05
679 | -0.000906247 | 684 | -2.23434e-05
679.1 | -0.000645112 | 684.1 | -6.72758e-05
679.2 | -0.00038401 | 684.2 | -0.000112221
679.3 | -0.000122969 | 684.3 | 1.80475e-05
679.4 | 0.000138055 | 684.4 | 0.000148303
679.5 | 0.000399003 | 684.5 | 0.000278546
679.6 | 0.000394957 | 684.6 | 0.000133433
679.7 | 0.000390854 | 684.7 | -1.16925e-05
679.8 | 0.000386714 | 684.8 | -0.000156831
679.9 | 0.000382537 | 684.9 | -6.90696e-05
680 | 0.000378301 | 685 | 1.8679e-05
680.1 | 0.00038877 | 685.1 | 0.000125327
680.2 | 0.000399161 | 685.2 | 0.000107171
680.3 | 0.000409536 | 685.3 | 8.9002e-05
680.4 | 0.000419849 | 685.4 | 7.08208e-05
680.5 | 0.000430128 | 685.5 | 0.000118569
680.6 | 0.000389817 | 685.6 | 8.98669e-05
680.7 | 0.000349453 | 685.7 | 6.11526e-05
680.8 | 0.000309063 | 685.8 | 8.53039e-05
680.9 | 0.000268602 | 685.9 | 0.000109443
681 | 0.000228119 | 686 | 0.000133569
681.1 | 1.27533e-05 | 686.1 | 3.79594e-05
681.2 | -0.00020265 | 686.2 | -5.76626e-05
681.3 | -0.000418098 | 686.3 | -0.000153297
681.4 | -0.000633595 | 686.4 | -0.000135214
681.5 | -0.000849118 | 686.5 | -0.000117143
681.6 | -0.000682319 | 686.6 | -8.81357e-05
681.7 | -0.00051554 | 686.7 | -0.000123328
681.8 | -0.000348827 | 686.8 | -0.000158534
681.9 | -0.000182141 | 686.9 | -0.000193752
682 | -1.55031e-05 | 687 | -0.00018502
682.1 | -5.91988e-06 | 687.1 | -7.26584e-05
682.2 | 3.64097e-06 | 687.2 | 3.96905e-05
682.3 | 1.3131e-05 | 687.3 | 9.28151e-05
682.4 | 2.26025e-05 | 687.4 | 0.000145927
682.5 | 3.20069e-05 | 687.5 | 0.000199026
682.6 | 0.000255004 | 687.6 | 0.000304798
682.7 | 0.00047795 | 687.7 | 0.000410557
682.8 | 0.00070085 | 687.8 | 0.000516304
682.9 | 0.000923721 | 687.9 | 0.000658648
683 | 0.00114652 | 688 | 0.00080098
683.1 | 0.000818763 | 688.1 | 0.00120225
683.2 | 0.000490926 | 688.2 | 0.00162555
683.3 | 0.000163067 | 688.3 | 0.00204885
683.4 | -0.000164844 | 688.4 | 0.00247213
683.5 | -0.000492799 | 688.5 | 0.00299377
683.6 | -0.000532662 | 688.6 | 0.00388946
683.7 | -0.000572584 | 688.7 | 0.00478514
683.8 | -0.000612528 | 688.8 | 0.00574804
683.9 | -0.000652539 | 688.9 | 0.00671092
684 | -0.000692577 | 689 | 0.00767379
684.1 | -0.00051763 | 689.1 | 0.00945372
684.2 | -0.000342725 | 689.2 | 0.0111825
684.3 | -0.000167853 | 689.3 | 0.012969
684.4 | 6.95922e-06 | 689.4 | 0.0148495
684.5 | 0.000181753 | 689.5 | 0.0170491
684.6 | -6.58754e-05 | 689.6 | 0.0189764
684.7 | -0.000313522 | 689.7 | 0.0211159
684.8 | -0.000561225 | 689.8 | 0.0232362
684.9 | -0.000808965 | 689.9 | 0.0249426
685 | -0.00105675 | 690 | 0.0268804
685.1 | -0.000988858 | 690.1 | 0.0283142
685.2 | -0.000920989 | 690.2 | 0.0298383
685.3 | -0.000853197 | 690.3 | 0.0307218
685.4 | -0.000785421 | 690.4 | 0.0314964
685.5 | -0.000717708 | 690.5 | 0.0317293
685.6 | -0.00065479 | 690.6 | 0.0320237
685.7 | -0.000591913 | 690.7 | 0.0316547
685.8 | -0.000529092 | 690.8 | 0.030952
685.9 | -0.000466294 | 690.9 | 0.0304912
686 | -0.000403566 | 691 | 0.0299663
686.1 | -0.000233846 | 691.1 | 0.0285587
686.2 | -6.41867e-05 | 691.2 | 0.0270112
686.3 | 0.000105439 | 691.3 | 0.0265423
686.4 | 0.000275025 | 691.4 | 0.0250531
686.5 | 0.000444554 | 691.5 | 0.0239506
686.6 | 0.000406142 | 691.6 | 0.0223822
686.7 | 0.000367657 | 691.7 | 0.0215669
686.8 | 0.000329156 | 691.8 | 0.0210225
686.9 | 0.000290591 | 691.9 | 0.0203244
687 | 0.000251994 | 692 | 0.0199192
687.1 | 0.000303259 | 692.1 | 0.0195905
687.2 | 0.000354473 | 692.2 | 0.019321
687.3 | 0.000405661 | 692.3 | 0.0196859
687.4 | 0.000456781 | 692.4 | 0.0199984
687.5 | 0.000507883 | 692.5 | 0.020236
687.6 | 0.000633301 | 692.6 | 0.0210678
687.7 | 0.000758694 | 692.7 | 0.0211161
687.8 | 0.000884034 | 692.8 | 0.0216703
687.9 | 0.00100933 | 692.9 | 0.0219178
688 | 0.00113459 | 693 | 0.0221703
688.1 | 0.00210464 | 693.1 | 0.0226902
688.2 | 0.00307468 | 693.2 | 0.0233005
688.3 | 0.00404464 | 693.3 | 0.0235324
688.4 | 0.00501457 | 693.4 | 0.0235639
688.5 | 0.00598446 | 693.5 | 0.0242112
688.6 | 0.00783567 | 693.6 | 0.0248251
688.7 | 0.00968686 | 693.7 | 0.0249135
688.8 | 0.011538 | 693.8 | 0.025318
688.9 | 0.0133891 | 693.9 | 0.0253091
689 | 0.0152401 | 694 | 0.0250794
689.1 | 0.0176154 | 694.1 | 0.02537
689.2 | 0.0211866 | 694.2 | 0.0256802
689.3 | 0.022586 | 694.3 | 0.0257012
689.4 | 0.026601 | 694.4 | 0.0255745
689.5 | 0.0282415 | 694.5 | 0.0259785
689.6 | 0.0315098 | 694.6 | 0.0262341
689.7 | 0.0334355 | 694.7 | 0.0258489
689.8 | 0.0355577 | 694.8 | 0.0256999
689.9 | 0.0381221 | 694.9 | 0.0257833
690 | 0.0386985 | 695 | 0.0256747
690.1 | 0.0391264 | 695.1 | 0.0255579
690.2 | 0.04008 | 695.2 | 0.0257746
690.3 | 0.040113 | 695.3 | 0.0251891
690.4 | 0.0384722 | 695.4 | 0.024997
690.5 | 0.0382443 | 695.5 | 0.0247557
690.6 | 0.0364077 | 695.6 | 0.0245255
690.7 | 0.0358264 | 695.7 | 0.0241401
690.8 | 0.0325253 | 695.8 | 0.0238367
690.9 | 0.0317297 | 695.9 | 0.0237628
691 | 0.0293585 | 696 | 0.0233675
691.1 | 0.0271707 | 696.1 | 0.0232143
691.2 | 0.0259251 | 696.2 | 0.0229949
691.3 | 0.0240105 | 696.3 | 0.0226296
691.4 | 0.0243755 | 696.4 | 0.0227095
691.5 | 0.0225591 | 696.5 | 0.022075
691.6 | 0.0217651 | 696.6 | 0.0215863
691.7 | 0.021747 | 696.7 | 0.0219872
691.8 | 0.0217539 | 696.8 | 0.0223338
691.9 | 0.0229775 | 696.9 | 0.0215482
692 | 0.0238349 | 697 | 0.0212349
692.1 | 0.0240621 | 697.1 | 0.0215362
692.2 | 0.0242918 | 697.2 | 0.0213227
692.3 | 0.0256242 | 697.3 | 0.0213076
692.4 | 0.0270611 | 697.4 | 0.0213693
692.5 | 0.0264908 | 697.5 | 0.0215139
692.6 | 0.027965 | 697.6 | 0.021335
692.7 | 0.0282193 | 697.7 | 0.0213068
692.8 | 0.028351 | 697.8 | 0.0212843
692.9 | 0.0295307 | 697.9 | 0.0212472
693 | 0.0288922 | 698 | 0.0214535
693.1 | 0.0298664 | 698.1 | 0.0215642
693.2 | 0.0290299 | 698.2 | 0.021551
693.3 | 0.0287092 | 698.3 | 0.0216053
693.4 | 0.0286418 | 698.4 | 0.021647
693.5 | 0.0298698 | 698.5 | 0.0214739
693.6 | 0.0283844 | 698.6 | 0.0214062
693.7 | 0.0283482 | 698.7 | 0.0214841
693.8 | 0.0303765 | 698.8 | 0.021344
693.9 | 0.0286761 | 698.9 | 0.021466
694 | 0.0293731 | 699 | 0.0217119
694.1 | 0.0285122 | 699.1 | 0.0210782
694.2 | 0.0287164 | 699.2 | 0.020711
694.3 | 0.029054 | 699.3 | 0.0205025
694.4 | 0.0285855 | 699.4 | 0.020373
694.5 | 0.0278693 | 699.5 | 0.0202483
694.6 | 0.0286834 | 699.6 | 0.020108
694.7 | 0.0285205 | 699.7 | 0.0198244
694.8 | 0.02869 | 699.8 | 0.0196799
694.9 | 0.0272126 | 699.9 | 0.0194706
695 | 0.0276014 | 700 | 0.0190946
695.1 | 0.0276979 | 700.1 | 0.0189005
695.2 | 0.0277407 | 700.2 | 0.0187449
695.3 | 0.0273276 | 700.3 | 0.0189283
695.4 | 0.0271144 | 700.4 | 0.0184203
695.5 | 0.0270916 | 700.5 | 0.0182213
695.6 | 0.0264622 | 700.6 | 0.0178794
695.7 | 0.0258177 | 700.7 | 0.017754
695.8 | 0.0263061 | 700.8 | 0.0176892
695.9 | 0.0249499 | 700.9 | 0.0172913
696 | 0.0249261 | 701 | 0.0169912
696.1 | 0.0246525 | 701.1 | 0.0171073
696.2 | 0.023866 | 701.2 | 0.0172251
696.3 | 0.0261494 | 701.3 | 0.0169247
696.4 | 0.0243025 | 701.4 | 0.0170176
696.5 | 0.0239501 | 701.5 | 0.0170368
696.6 | 0.024338 | 701.6 | 0.0175283
696.7 | 0.0242146 | 701.7 | 0.0166248
696.8 | 0.0253502 | 701.8 | 0.0161252
696.9 | 0.0227513 | 701.9 | 0.0160758
697 | 0.0238472 | 702 | 0.0160675
697.1 | 0.0241661 | 702.1 | 0.0159483
697.2 | 0.0240321 | 702.2 | 0.0161124
697.3 | 0.0237203 | 702.3 | 0.0159094
697.4 | 0.0242461 | 702.4 | 0.0158926
697.5 | 0.0238514 | 702.5 | 0.0157283
697.6 | 0.0233976 | 702.6 | 0.0156665
697.7 | 0.0240327 | 702.7 | 0.0154638
697.8 | 0.0237415 | 702.8 | 0.0156596
697.9 | 0.0232278 | 702.9 | 0.0153398
698 | 0.0241571 | 703 | 0.0152072
698.1 | 0.0237036 | 703.1 | 0.0150306
698.2 | 0.0223824 | 703.2 | 0.0150514
698.3 | 0.0234881 | 703.3 | 0.0150255
698.4 | 0.0227594 | 703.4 | 0.0148295
698.5 | 0.0244336 | 703.5 | 0.0146211
698.6 | 0.022289 | 703.6 | 0.0145241
698.7 | 0.0214863 | 703.7 | 0.0143986
698.8 | 0.0230403 | 703.8 | 0.0142754
698.9 | 0.0224998 | 703.9 | 0.0139906
699 | 0.0223434 | 704 | 0.0140416
699.1 | 0.0207172 | 704.1 | 0.0139902
699.2 | 0.0220234 | 704.2 | 0.0139388
699.3 | 0.0209505 | 704.3 | 0.0138874
699.4 | 0.0203982 | 704.4 | 0.013836
699.5 | 0.0211474 | 704.5 | 0.0137845
699.6 | 0.0219319 | 704.6 | 0.0137331
699.7 | 0.0207163 | 704.7 | 0.0136816
699.8 | 0.0206251 | 704.8 | 0.0136302
699.9 | 0.0208571 | 704.9 | 0.0135787
700 | 0.0206652 | 705 | 0.0135272
700.1 | 0.0203893 | 705.1 | 0.01349
700.2 | 0.0196014 | 705.2 | 0.0134528
700.3 | 0.01979 | 705.3 | 0.0134156
700.4 | 0.0193016 | 705.4 | 0.0133784
700.5 | 0.0197265 | 705.5 | 0.0133412
700.6 | 0.0185695 | 705.6 | 0.013304
700.7 | 0.0197513 | 705.7 | 0.0132667
700.8 | 0.0185762 | 705.8 | 0.0132295
700.9 | 0.0185758 | 705.9 | 0.0131922
701 | 0.0193271 | 706 | 0.0131549
701.1 | 0.0179924 | 706.1 | 0.0131022
701.2 | 0.0191911 | 706.2 | 0.0130496
701.3 | 0.0193267 | 706.3 | 0.0129969
701.4 | 0.0180272 | 706.4 | 0.0129442
701.5 | 0.0196346 | 706.5 | 0.0128915
701.6 | 0.0187622 | 706.6 | 0.0128388
701.7 | 0.0174306 | 706.7 | 0.012786
701.8 | 0.0173549 | 706.8 | 0.0127333
701.9 | 0.0173795 | 706.9 | 0.0126805
702 | 0.0175986 | 707 | 0.0126278
702.1 | 0.0176049 | 707.1 | 0.0126989
702.2 | 0.0176528 | 707.2 | 0.0127701
702.3 | 0.0165677 | 707.3 | 0.0128412
702.4 | 0.0162874 | 707.4 | 0.0129123
702.5 | 0.017525 | 707.5 | 0.0129835
702.6 | 0.0164659 | 707.6 | 0.0130546
702.7 | 0.0160541 | 707.7 | 0.0131256
702.8 | 0.016606 | 707.8 | 0.0131967
702.9 | 0.0169812 | 707.9 | 0.0132678
703 | 0.0163846 | 708 | 0.0133388
703.1 | 0.0156782 | 708.1 | 0.0133301
703.2 | 0.0168988 | 708.2 | 0.0133213
703.3 | 0.0161176 | 708.3 | 0.0133125
703.4 | 0.0153925 | 708.4 | 0.0133036
703.5 | 0.0153847 | 708.5 | 0.0132948
703.6 | 0.0165112 | 708.6 | 0.013286
703.7 | 0.0154515 | 708.7 | 0.0132771
703.8 | 0.0152194 | 708.8 | 0.0132683
703.9 | 0.0158549 | 708.9 | 0.0132594
704 | 0.0149564 | 709 | 0.0132505
704.1 | 0.0148256 | 709.1 | 0.0132535
704.2 | 0.0146948 | 709.2 | 0.0132565
704.3 | 0.0145639 | 709.3 | 0.0132595
704.4 | 0.014433 | 709.4 | 0.0132625
704.5 | 0.014302 | 709.5 | 0.0132655
704.6 | 0.0143021 | 709.6 | 0.0132684
704.7 | 0.0143022 | 709.7 | 0.0132714
704.8 | 0.0143022 | 709.8 | 0.0132743
704.9 | 0.0143022 | 709.9 | 0.0132772
705 | 0.0143021 | 710 | 0.0132802
705.1 | 0.0141404 | 710.1 | 0.0133085
705.2 | 0.0139788 | 710.2 | 0.0133369
705.3 | 0.0138171 | 710.3 | 0.0133652
705.4 | 0.0136553 | 710.4 | 0.0133935
705.5 | 0.0134935 | 710.5 | 0.0134218
705.6 | 0.0135606 | 710.6 | 0.0134501
705.7 | 0.0136276 | 710.7 | 0.0134784
705.8 | 0.0136946 | 710.8 | 0.0135067
705.9 | 0.0137615 | 710.9 | 0.013535
706 | 0.0138284 | 711 | 0.0135632
706.1 | 0.0139782 | 711.1 | 0.0135401
706.2 | 0.0141279 | 711.2 | 0.0135169
706.3 | 0.0142775 | 711.3 | 0.0134937
706.4 | 0.0144271 | 711.4 | 0.0134705
706.5 | 0.0145767 | 711.5 | 0.0134473
706.6 | 0.0143495 | 711.6 | 0.0134241
706.7 | 0.0141222 | 711.7 | 0.0134009
706.8 | 0.0138948 | 711.8 | 0.0133777
706.9 | 0.0136674 | 711.9 | 0.0133544
707 | 0.01344 | 712 | 0.0133311
707.1 | 0.0134112 | 712.1 | 0.013337
707.2 | 0.0133824 | 712.2 | 0.0133428
707.3 | 0.0133535 | 712.3 | 0.0133487
707.4 | 0.0133245 | 712.4 | 0.0133545
707.5 | 0.0132956 | 712.5 | 0.0133603
707.6 | 0.0133097 | 712.6 | 0.0133661
707.7 | 0.0133238 | 712.7 | 0.0133719
707.8 | 0.0133378 | 712.8 | 0.0133776
707.9 | 0.0133518 | 712.9 | 0.0133834
708 | 0.0133658 | 713 | 0.0133892
708.1 | 0.0135835 | 713.1 | 0.0133901
708.2 | 0.0138013 | 713.2 | 0.013391
708.3 | 0.0140189 | 713.3 | 0.0133919
708.4 | 0.0142366 | 713.4 | 0.0133927
708.5 | 0.0144542 | 713.5 | 0.0133936
708.6 | 0.0141617 | 713.6 | 0.0133945
708.7 | 0.0138692 | 713.7 | 0.0133953
708.8 | 0.0135766 | 713.8 | 0.0133961
708.9 | 0.013284 | 713.9 | 0.0133969
709 | 0.0129914 | 714 | 0.0133978
709.1 | 0.0128158 | 714.1 | 0.0134088
709.2 | 0.0126403 | 714.2 | 0.0134197
709.3 | 0.0124647 | 714.3 | 0.0134307
709.4 | 0.012289 | 714.4 | 0.0134417
709.5 | 0.0121133 | 714.5 | 0.0134526
709.6 | 0.0126195 | 714.6 | 0.0134636
709.7 | 0.0131257 | 714.7 | 0.0134745
709.8 | 0.0136319 | 714.8 | 0.0134854
709.9 | 0.014138 | 714.9 | 0.0134963
710 | 0.014644 | 715 | 0.0135072